## APRIL CB
APRIL 2023 CB REPORT DASHBOARD | Insights
1. Overall highest Rejection in April 2023 was on 29-Apr (12.16%).
2. Overall major Defect in April 2023 was QC-Cut section. (283 in numbers)
3. Overall highest Breakdown % (37.4%) & lowest productivity % (62%) was on 24-Apr.
4. Overall major breakdown in April 2023 was Preparation time (3250 mins)
5. Overall lowest Rejection % was on 8-Apr (3.55%)
6. Overall highest productivity % (82.5%) & lowest breakdown % (14.6%) was on 19-Apr.
7. Max Prod. Breakdown: 3250 mins, Max Equip maint Breakdown: 900 mins, Max D/M Breakdown: 1835 mins.
8. On 29-apr, major defect reported was Water Remaints (100 in numbers)
9. On 24-apr, major production breakdown was Preparation time (150 in mins)
10. On 24-apr, major Die maintenance breakdown was Cating Stuck (215 in mins)
This shape represents a slicer. Slicers are supported in Excel 2010 or later. If the shape was modified in an earlier version of Excel, or if the workbook was saved in Excel 2003 or earlier, the slicer cannot be used.
Select a Date. And Click here to reset data:

## Prod vs Breakdown
Row Labels | Sum of Productivity (%) | Sum of Breakdown %
2023-04-03 | 66.81111 | 27.59259
2023-04-04 | 74.85401 | 21.6545
2023-04-05 | 68.18519 | 27.65432
2023-04-06 | 67.58088 | 25.98039
2023-04-07 | 67.14043 | 27.23404
2023-04-08 | 78.38971 | 19.97549
2023-04-10 | 80.42222 | 16.41975
2023-04-11 | 77.41481 | 19.01235
2023-04-12 | 78.19259 | 20.37037
2023-04-13 | 79.35678 | 16.58291
2023-04-16 | 74.16912 | 21.20098
2023-04-17 | 76.07353 | 21.07843
2023-04-18 | 75.04412 | 22.18137
2023-04-19 | 82.50735 | 14.58333
2023-04-20 | 76.06667 | 22.59259
2023-04-21 | 70.71216 | 21.83623
2023-04-24 | 61.96296 | 37.40741
2023-04-25 | 76.85894 | 19.89924
2023-04-26 | 72.00735 | 23.28431
2023-04-27 | 71.91852 | 23.95062
2023-04-28 | 69.22794 | 25.98039
2023-04-29 | 73.248 | 24

## Rej %
Row Labels | Sum of Rejection ratio (%) each day
2023-04-03 | 6.222707
2023-04-04 | 4.373368
2023-04-05 | 4.848046
2023-04-06 | 5.539568
2023-04-07 | 5.214466
2023-04-08 | 3.546548
2023-04-10 | 4.081633
2023-04-11 | 3.987138
2023-04-12 | 3.826531
2023-04-13 | 3.836317
2023-04-16 | 4.125083
2023-04-17 | 3.963613
2023-04-18 | 4.330709
2023-04-19 | 3.665865
2023-04-20 | 3.992147
2023-04-21 | 5.567154
2023-04-24 | 5.905512
2023-04-25 | 4.218853
2023-04-26 | 5.216802
2023-04-27 | 5.710401
2023-04-28 | 5.878237
2023-04-29 | 12.15581

## Defects
Sum of Pin brake | Sum of Other | Sum of 2D Marking NG | Sum of QC cut | Sum of Pin Bend | Sum of Wrinkle | Sum of PDI NG | Sum of Chip off | Sum of Dent | Sum of Crack | Sum of Water Remainants
5 | 24 | 5 | 283 | 17 | 32 | 8 | 6 | 4 | 1 | 107

## Prod Break
Sum of Die change as per plan | Sum of Others | Sum of Production robot prob | Sum of Injection jaam | Sum of Robot Teaching | Sum of N2 Charging | Sum of Metal temp. low / Low Metal Level(Melting) | Sum of Scrap trolley Alarm | Sum of Ladle change | Sum of DRA supply shortage | Sum of Water leakage | Sum of Biscuit broken | Sum of Spray point set | Sum of Process Quality requirement | Sum of Tip/Sleeve change | Sum of Preparation | Sum of Holding furnace cleaning | Sum of U R B | Sum of V. Valve change | Sum of T R B
460 | 1905 | 30 | 185 | 80 | 75 | 340 | 20 | 35 | 80 | 25 | 105 | 80 | 830 | 125 | 3250 | 310 | 75 | 540 | 755

## Eq Maint Break
Sum of Door | Sum of Others2 | Sum of Laser Marking | Sum of Injection Problem | Sum of Vacuum | Sum of Ejector / C&D Plate | Sum of Lubrication ( Machine / Tip ) | Sum of Cutting / Degating machine | Sum of Jet Cooler | Sum of Die Release Agent Equipment (DRA) | Sum of Pouring ladle Equipment | Sum of Electrical | Sum of Water Flow NG / Leakage | Sum of Oil leakage | Sum of Hydraulic
55 | 900 | 20 | 50 | 60 | 50 | 75 | 110 | 155 | 80 | 35 | 20 | 170 | 30 | 20

## Die maint break
Sum of Scoring / Polishing | Sum of Other2 | Sum of Chip off Trouble | Sum of Water leakage from die | Sum of Die Cooling NG | Sum of Die not available | Sum of Die Flash Trouble | Sum of V.Valve Trouble | Sum of Die Pin broken | Sum of Die Pin Bend | Sum of Die change due to Die trouble | Sum of Die Limit Switch | Sum of Casting stuck
1835 | 1290 | 185 | 695 | 950 | 30 | 560 | 605 | 630 | 230 | 440 | 595 | 535

## Prod data
Sum of Good Number (pcs) | Sum of Defect Number (pcs) | Sum of Preheating shot nos. (pcs)
30549 | 492 | 1098

## Data
Date | O.P Time (min) | Stop time (min) | Cycle Time (sec) | Good Number (pcs) | Defect Number (pcs) | Preheating shot nos. (pcs) | Rejection ratio (%) each day | Productivity (%) | Preheating shot Ratio (%) | SPH (each day) | AVERAGE Rejection ratio (%) | Preheating shot Ratio (%) | AVERAGE SPH | Wrinkle | Water Remainants | Crack | Dent | Chip off | Pin brake | Pin Bend | QC cut | PDI NG | 2D Marking NG | Other | Preparation | T R B | V. Valve change | U R B | Holding furnace cleaning | Tip/Sleeve change | Process Quality requirement | Spray point set | DRA supply shortage | Biscuit broken | Water leakage | Ladle change | Scrap trolley Alarm | Metal temp. low / Low Metal Level(Melting) | N2 Charging | Injection jaam | Robot Teaching | Production robot prob | Die change as per plan | Others | Electrical | Hydraulic | Oil leakage | Water Flow NG / Leakage | Vacuum | Pouring ladle Equipment | Die Release Agent Equipment (DRA) | Jet Cooler | Lubrication ( Machine / Tip ) | Ejector / C&D Plate | Door | Laser Marking | Cutting / Degating machine | Injection Problem | Others | Scoring / Polishing | Casting stuck | Die Pin Bend | Die Pin broken | Die not available | Water leakage from die | Die Limit Switch | Die Cooling NG | Chip off Trouble | Die Flash Trouble | Die change due to Die trouble | V.Valve Trouble | Other | Total Breakdowns | Breakdown %
2023-04-03 | 2700 | 745 | 126 | 859 | 12 | 45 | 6.222707 | 66.81111 | 4.912664 | 19.08889 | 6.222707 | 4.912664 | 19.08182 | 0 | 2 | 0 | 0 | 1 | 0 | 0 | 8 | 0 | 1 | 0 | 100 | 85 | 20 | 0 | 0 | 0 | 20 | 0 | 0 | 15 | 0 | 0 | 0 | 0 | 0 | 0 | 0 | 0 | 0 | 0 | 0 | 0 | 0 | 0 | 0 | 0 | 60 | 0 | 0 | 0 | 0 | 0 | 0 | 0 | 95 | 75 | 95 | 0 | 0 | 0 | 20 | 0 | 30 | 0 | 0 | 0 | 130 | 0 | 745 | 27.59259
2023-04-04 | 4110 | 890 | 126 | 1465 | 18 | 49 | 4.373368 | 74.85401 | 3.198433 | 21.38686 | 4.373368 | 3.198433 | 20.47276 | 0 | 0 | 0 | 0 | 0 | 0 | 0 | 12 | 2 | 0 | 4 | 150 | 15 | 15 | 0 | 0 | 0 | 45 | 0 | 0 | 0 | 0 | 0 | 0 | 60 | 0 | 0 | 20 | 0 | 60 | 170 | 0 | 0 | 0 | 0 | 60 | 0 | 0 | 0 | 0 | 0 | 0 | 0 | 0 | 0 | 15 | 45 | 40 | 0 | 0 | 0 | 0 | 30 | 0 | 0 | 10 | 0 | 30 | 125 | 890 | 21.6545
2023-04-05 | 4050 | 1120 | 126 | 1315 | 20 | 47 | 4.848046 | 68.18519 | 3.400868 | 19.48148 | 4.848046 | 3.400868 | 20.10312 | 6 | 0 | 0 | 0 | 0 | 0 | 0 | 12 | 2 | 0 | 0 | 145 | 30 | 50 | 0 | 0 | 0 | 30 | 0 | 0 | 0 | 0 | 0 | 0 | 10 | 0 | 0 | 0 | 0 | 0 | 80 | 10 | 0 | 0 | 0 | 0 | 0 | 0 | 0 | 0 | 0 | 0 | 0 | 0 | 0 | 0 | 250 | 0 | 50 | 0 | 0 | 30 | 0 | 60 | 0 | 10 | 160 | 205 | 0 | 1120 | 27.65432
2023-04-06 | 4080 | 1060 | 126 | 1313 | 22 | 55 | 5.539568 | 67.58088 | 3.956835 | 19.30882 | 5.539568 | 3.956835 | 19.88622 | 2 | 0 | 0 | 0 | 1 | 1 | 0 | 11 | 2 | 3 | 2 | 145 | 0 | 40 | 0 | 0 | 0 | 55 | 0 | 0 | 0 | 0 | 0 | 0 | 55 | 0 | 0 | 0 | 0 | 0 | 130 | 0 | 20 | 0 | 0 | 0 | 0 | 0 | 0 | 0 | 0 | 0 | 0 | 0 | 0 | 60 | 25 | 0 | 0 | 215 | 0 | 50 | 0 | 100 | 30 | 0 | 0 | 65 | 70 | 1060 | 25.98039
2023-04-07 | 3525 | 960 | 126 | 1127 | 16 | 46 | 5.214466 | 67.14043 | 3.868797 | 19.18298 | 5.214466 | 3.868797 | 19.75198 | 0 | 0 | 0 | 0 | 0 | 0 | 0 | 14 | 0 | 0 | 2 | 90 | 30 | 35 | 10 | 40 | 0 | 30 | 0 | 0 | 0 | 0 | 35 | 0 | 0 | 0 | 0 | 60 | 0 | 120 | 20 | 0 | 0 | 0 | 0 | 0 | 0 | 0 | 0 | 0 | 0 | 0 | 0 | 0 | 0 | 40 | 35 | 20 | 0 | 0 | 30 | 0 | 220 | 30 | 0 | 10 | 0 | 0 | 105 | 960 | 27.23404
2023-04-08 | 4080 | 815 | 126 | 1523 | 14 | 42 | 3.546548 | 78.38971 | 2.659911 | 22.39706 | 3.546548 | 2.659911 | 20.23064 | 0 | 0 | 0 | 1 | 0 | 0 | 0 | 13 | 0 | 0 | 0 | 170 | 10 | 0 | 10 | 100 | 0 | 30 | 0 | 0 | 0 | 0 | 0 | 0 | 20 | 0 | 0 | 0 | 0 | 0 | 50 | 10 | 0 | 0 | 0 | 0 | 0 | 0 | 0 | 0 | 0 | 0 | 0 | 0 | 0 | 0 | 50 | 0 | 0 | 0 | 0 | 0 | 175 | 60 | 0 | 20 | 110 | 0 | 0 | 815 | 19.97549
2023-04-10 | 4050 | 665 | 126 | 1551 | 14 | 52 | 4.081633 | 80.42222 | 3.215832 | 22.97778 | 4.081633 | 3.215832 | 20.64897 | 0 | 2 | 0 | 0 | 0 | 0 | 0 | 12 | 0 | 0 | 0 | 175 | 10 | 0 | 10 | 0 | 70 | 40 | 0 | 0 | 60 | 0 | 0 | 0 | 30 | 0 | 0 | 0 | 0 | 0 | 90 | 0 | 0 | 0 | 0 | 0 | 0 | 0 | 0 | 0 | 0 | 0 | 0 | 0 | 0 | 75 | 20 | 0 | 0 | 0 | 0 | 0 | 0 | 35 | 0 | 0 | 0 | 0 | 50 | 665 | 16.41975
2023-04-11 | 4050 | 770 | 126 | 1493 | 14 | 48 | 3.987138 | 77.41481 | 3.086817 | 22.11852 | 4.605735 | 3.44086 | 20.84318 | 0 | 0 | 1 | 0 | 1 | 0 | 0 | 12 | 0 | 0 | 0 | 160 | 55 | 20 | 0 | 0 | 0 | 30 | 0 | 0 | 0 | 0 | 0 | 0 | 0 | 0 | 0 | 0 | 0 | 0 | 190 | 0 | 0 | 0 | 0 | 0 | 35 | 0 | 0 | 45 | 30 | 0 | 0 | 0 | 0 | 20 | 90 | 0 | 0 | 0 | 0 | 0 | 0 | 35 | 0 | 10 | 0 | 50 | 0 | 770 | 19.01235
2023-04-12 | 4050 | 825 | 126 | 1508 | 13 | 47 | 3.826531 | 78.19259 | 2.997449 | 22.34074 | 4.509742 | 3.386235 | 21.01798 | 0 | 0 | 0 | 0 | 1 | 0 | 0 | 12 | 0 | 0 | 0 | 100 | 20 | 60 | 0 | 0 | 0 | 20 | 0 | 0 | 0 | 0 | 0 | 0 | 0 | 0 | 0 | 0 | 0 | 0 | 100 | 0 | 0 | 0 | 0 | 0 | 0 | 0 | 0 | 0 | 0 | 0 | 0 | 0 | 0 | 130 | 230 | 0 | 0 | 0 | 0 | 0 | 0 | 0 | 90 | 35 | 0 | 10 | 30 | 825 | 20.37037
2023-04-13 | 3980 | 660 | 126 | 1504 | 14 | 46 | 3.836317 | 79.35678 | 2.941176 | 22.67337 | 4.436048 | 3.337531 | 21.18833 | 2 | 0 | 0 | 0 | 0 | 0 | 0 | 10 | 2 | 0 | 0 | 170 | 20 | 50 | 0 | 0 | 0 | 40 | 0 | 0 | 0 | 0 | 0 | 0 | 20 | 0 | 0 | 0 | 0 | 0 | 70 | 0 | 0 | 0 | 0 | 0 | 0 | 0 | 50 | 0 | 0 | 0 | 0 | 0 | 0 | 0 | 90 | 10 | 0 | 0 | 0 | 0 | 40 | 60 | 0 | 0 | 0 | 0 | 40 | 660 | 16.58291
2023-04-16 | 4080 | 865 | 126 | 1441 | 15 | 47 | 4.125083 | 74.16912 | 3.127079 | 21.19118 | 4.406458 | 3.317506 | 21.18861 | 0 | 0 | 0 | 0 | 0 | 2 | 0 | 13 | 0 | 0 | 0 | 205 | 50 | 20 | 20 | 0 | 0 | 85 | 80 | 0 | 0 | 0 | 0 | 0 | 0 | 0 | 0 | 0 | 0 | 0 | 70 | 0 | 0 | 0 | 0 | 0 | 0 | 0 | 0 | 0 | 0 | 0 | 20 | 40 | 20 | 20 | 15 | 0 | 0 | 125 | 0 | 0 | 0 | 10 | 0 | 0 | 0 | 35 | 50 | 865 | 21.20098
2023-04-17 | 4080 | 860 | 126 | 1478 | 20 | 41 | 3.963613 | 76.07353 | 2.664068 | 21.73529 | 4.36714 | 3.25949 | 21.23623 | 1 | 0 | 0 | 0 | 0 | 0 | 0 | 18 | 0 | 0 | 1 | 125 | 30 | 0 | 0 | 0 | 0 | 30 | 0 | 0 | 0 | 0 | 0 | 20 | 10 | 0 | 0 | 0 | 0 | 90 | 75 | 0 | 0 | 30 | 0 | 0 | 0 | 0 | 0 | 0 | 0 | 0 | 0 | 0 | 0 | 0 | 35 | 0 | 20 | 110 | 0 | 50 | 30 | 20 | 0 | 15 | 100 | 0 | 70 | 860 | 21.07843
2023-04-18 | 4080 | 905 | 126 | 1458 | 16 | 50 | 4.330709 | 75.04412 | 3.28084 | 21.44118 | 4.364196 | 3.261215 | 21.25265 | 0 | 1 | 0 | 1 | 0 | 0 | 0 | 14 | 0 | 0 | 0 | 180 | 70 | 20 | 0 | 0 | 55 | 50 | 0 | 0 | 20 | 0 | 0 | 0 | 0 | 0 | 75 | 0 | 0 | 0 | 80 | 0 | 0 | 0 | 0 | 0 | 0 | 0 | 10 | 0 | 0 | 0 | 0 | 0 | 0 | 0 | 90 | 0 | 0 | 0 | 0 | 170 | 10 | 30 | 0 | 15 | 0 | 0 | 30 | 905 | 22.18137
2023-04-19 | 4080 | 595 | 126 | 1603 | 14 | 47 | 3.665865 | 82.50735 | 2.824519 | 23.57353 | 4.307572 | 3.225806 | 21.42483 | 0 | 1 | 0 | 0 | 0 | 0 | 0 | 13 | 0 | 0 | 0 | 175 | 20 | 0 | 0 | 0 | 0 | 65 | 0 | 0 | 0 | 0 | 0 | 0 | 0 | 0 | 0 | 0 | 0 | 100 | 85 | 0 | 0 | 0 | 0 | 0 | 0 | 0 | 0 | 20 | 20 | 0 | 0 | 0 | 0 | 0 | 10 | 0 | 0 | 0 | 0 | 20 | 10 | 0 | 10 | 60 | 0 | 0 | 0 | 595 | 14.58333
2023-04-20 | 4050 | 915 | 126 | 1467 | 17 | 44 | 3.992147 | 76.06667 | 2.879581 | 21.73333 | 4.285714 | 3.201814 | 21.44599 | 0 | 0 | 0 | 2 | 0 | 0 | 0 | 12 | 0 | 1 | 2 | 155 | 0 | 15 | 0 | 0 | 0 | 35 | 0 | 0 | 0 | 0 | 0 | 0 | 60 | 0 | 0 | 0 | 0 | 0 | 95 | 0 | 0 | 0 | 0 | 0 | 0 | 0 | 0 | 0 | 0 | 0 | 0 | 0 | 0 | 70 | 130 | 65 | 0 | 0 | 0 | 90 | 0 | 180 | 0 | 20 | 0 | 0 | 0 | 915 | 22.59259
2023-04-21 | 4030 | 880 | 126 | 1357 | 21 | 59 | 5.567154 | 70.71216 | 4.105776 | 20.20347 | 4.364116 | 3.257121 | 21.36661 | 0 | 1 | 0 | 0 | 0 | 2 | 0 | 12 | 0 | 0 | 6 | 135 | 25 | 25 | 0 | 50 | 0 | 30 | 0 | 0 | 0 | 0 | 0 | 0 | 0 | 0 | 0 | 0 | 0 | 0 | 95 | 0 | 0 | 0 | 30 | 0 | 0 | 0 | 95 | 10 | 0 | 0 | 0 | 0 | 0 | 20 | 85 | 20 | 0 | 60 | 0 | 0 | 40 | 30 | 0 | 0 | 0 | 20 | 110 | 880 | 21.83623
2023-04-24 | 4050 | 1515 | 126 | 1195 | 14 | 61 | 5.905512 | 61.96296 | 4.80315 | 17.7037 | 4.443188 | 3.33643 | 21.14561 | 0 | 0 | 0 | 0 | 0 | 0 | 0 | 14 | 0 | 0 | 0 | 150 | 110 | 10 | 10 | 0 | 0 | 30 | 0 | 60 | 0 | 0 | 0 | 0 | 20 | 75 | 0 | 0 | 0 | 0 | 35 | 0 | 0 | 0 | 120 | 0 | 0 | 20 | 0 | 0 | 0 | 0 | 0 | 0 | 30 | 240 | 135 | 215 | 0 | 30 | 0 | 135 | 0 | 30 | 0 | 40 | 0 | 20 | 0 | 1515 | 37.40741
2023-04-25 | 3970 | 790 | 126 | 1453 | 14 | 50 | 4.218853 | 76.85894 | 3.295979 | 21.9597 | 4.430235 | 3.334095 | 21.19107 | 0 | 0 | 0 | 0 | 0 | 0 | 0 | 14 | 0 | 0 | 0 | 140 | 55 | 20 | 0 | 60 | 0 | 40 | 0 | 0 | 0 | 0 | 0 | 0 | 0 | 0 | 0 | 0 | 0 | 0 | 70 | 0 | 0 | 0 | 0 | 0 | 0 | 0 | 0 | 0 | 0 | 0 | 0 | 0 | 0 | 25 | 75 | 40 | 70 | 0 | 0 | 0 | 0 | 45 | 0 | 30 | 0 | 0 | 120 | 790 | 19.89924
2023-04-26 | 4080 | 950 | 126 | 1399 | 21 | 56 | 5.216802 | 72.00735 | 3.794038 | 20.57353 | 4.472072 | 3.358559 | 21.15755 | 7 | 0 | 0 | 0 | 0 | 0 | 0 | 14 | 0 | 0 | 0 | 125 | 45 | 20 | 15 | 0 | 0 | 10 | 0 | 0 | 0 | 25 | 0 | 0 | 0 | 0 | 0 | 0 | 0 | 0 | 245 | 0 | 0 | 0 | 0 | 0 | 0 | 0 | 0 | 0 | 0 | 0 | 0 | 0 | 0 | 10 | 100 | 0 | 0 | 0 | 0 | 0 | 40 | 100 | 30 | 80 | 0 | 15 | 90 | 950 | 23.28431
2023-04-27 | 4050 | 970 | 126 | 1387 | 34 | 50 | 5.710401 | 71.91852 | 3.399048 | 20.54815 | 4.53441 | 3.360597 | 21.1264 | 0 | 0 | 0 | 0 | 0 | 0 | 17 | 16 | 0 | 0 | 1 | 130 | 45 | 65 | 0 | 0 | 0 | 45 | 0 | 0 | 0 | 0 | 0 | 0 | 0 | 0 | 110 | 0 | 0 | 90 | 45 | 0 | 0 | 0 | 0 | 0 | 0 | 0 | 0 | 0 | 0 | 0 | 0 | 70 | 0 | 70 | 115 | 0 | 0 | 0 | 0 | 50 | 0 | 15 | 0 | 90 | 0 | 0 | 30 | 970 | 23.95062
2023-04-28 | 4080 | 1060 | 126 | 1345 | 32 | 52 | 5.878237 | 69.22794 | 3.638908 | 19.77941 | 4.597064 | 3.373573 | 21.06043 | 14 | 0 | 0 | 0 | 2 | 0 | 0 | 13 | 0 | 0 | 3 | 145 | 30 | 30 | 0 | 0 | 0 | 30 | 0 | 0 | 10 | 0 | 0 | 0 | 15 | 0 | 0 | 0 | 0 | 0 | 50 | 0 | 0 | 0 | 20 | 0 | 0 | 0 | 0 | 0 | 0 | 0 | 0 | 0 | 0 | 0 | 20 | 30 | 90 | 90 | 0 | 0 | 0 | 30 | 25 | 95 | 70 | 0 | 280 | 1060 | 25.98039
2023-04-29 | 3750 | 900 | 126 | 1308 | 117 | 64 | 12.15581 | 73.248 | 4.298187 | 20.928 | 4.94726 | 3.41641 | 21.05472 | 0 | 100 | 0 | 0 | 0 | 0 | 0 | 14 | 0 | 0 | 3 | 180 | 0 | 25 | 0 | 60 | 0 | 40 | 0 | 20 | 0 | 0 | 0 | 0 | 40 | 0 | 0 | 0 | 30 | 0 | 60 | 0 | 0 | 0 | 0 | 0 | 0 | 0 | 0 | 0 | 0 | 55 | 0 | 0 | 0 | 10 | 115 | 0 | 0 | 0 | 0 | 80 | 0 | 50 | 0 | 20 | 0 | 25 | 90 | 900 | 24